## average_trace_bin75
| SC15 |  |  |  | log10 |  |  |  | SC14 | [7 empty] | SC12
Voltage | mu1 | sigma1 | Gerrup1 | Gerrdn1 |  |  |  |  | mu1 | sigma1 | Gerrup1 | Gerrdn1 |  |  |  |  | mu1 | sigma1 | Gerrup1 | Gerrdn1
0.5 | 2.3318e-05 | 2.0938 | 4.8822e-05 | 1.1137e-05 | -4.632309 | 0.3209352 | -4.311384 | -4.953232 | 1.3296e-05 | 3.5632 | 4.7376e-05 | 3.7316e-06 | -4.876279 | 0.5518402 | -4.324442 | -5.428105 | 6.8691e-05 | 8.9575 | 0.0006153 | 7.6685e-06 | -4.1631 | 0.9521868 | -3.210913 | -5.11529
0.45 | 1.8886e-05 | 2.1372 | 4.0365e-05 | 8.8368e-06 | -4.72386 | 0.3298452 | -4.393995 | -5.053705 | 1.0849e-05 | 3.2605 | 3.5372e-05 | 3.3272e-06 | -4.96461 | 0.5132842 | -4.45134 | -5.477921 | 5.9556e-05 | 9.2625 | 0.00055164 | 6.4298e-06 | -4.225074 | 0.9667282 | -3.258344 | -5.191803
0.4 | 1.4874e-05 | 2.2053 | 3.2803e-05 | 6.7448e-06 | -4.827572 | 0.3434677 | -4.484086 | -5.171031 | 9.5527e-06 | 3.7532 | 3.5854e-05 | 2.5452e-06 | -5.019874 | 0.5744017 | -4.445462 | -5.594278 | 5.1019e-05 | 9.5592 | 0.0004877 | 5.3372e-06 | -4.292268 | 0.9804215 | -3.311847 | -5.272687
0.35 | 1.1058e-05 | 2.279 | 2.5201e-05 | 4.852e-06 | -4.956323 | 0.3577443 | -4.598582 | -5.314079 | 7.6854e-06 | 3.8313 | 2.9445e-05 | 2.006e-06 | -5.114334 | 0.5833462 | -4.530988 | -5.697669 | 4.522e-05 | 10.092 | 0.00045637 | 4.4807e-06 | -4.344669 | 1.003977 | -3.340683 | -5.348654
0.3 | 8.6077e-06 | 2.3427 | 2.0165e-05 | 3.6743e-06 | -5.065113 | 0.3697167 | -4.695402 | -5.434825 | 5.8901e-06 | 3.7129 | 2.1869e-05 | 1.5864e-06 | -5.229877 | 0.5697133 | -4.660171 | -5.799587 | 3.6654e-05 | 9.7794 | 0.00035846 | 3.7481e-06 | -4.435879 | 0.9903122 | -3.445559 | -5.426189
0.25 | 6.4947e-06 | 2.2958 | 1.491e-05 | 2.829e-06 | -5.187441 | 0.3609341 | -4.826522 | -5.548367 | 4.6489e-06 | 3.9628 | 1.8423e-05 | 1.1731e-06 | -5.33265 | 0.5980022 | -4.73464 | -5.930665 | 3.0952e-05 | 10.182 | 0.00031514 | 3.04e-06 | -4.509311 | 1.007833 | -3.501496 | -5.517126
0.2 | 4.8105e-06 | 2.2214 | 1.0686e-05 | 2.1656e-06 | -5.31781 | 0.3466268 | -4.971185 | -5.664422 | 3.3302e-06 | 3.9357 | 1.3107e-05 | 8.4614e-07 | -5.47753 | 0.595022 | -4.882497 | -6.072558 | 2.4401e-05 | 10.345 | 0.00025242 | 2.3589e-06 | -4.612592 | 1.01473 | -3.597876 | -5.62729
0.15 | 3.1847e-06 | 2.1983 | 7.0009e-06 | 1.4487e-06 | -5.496931 | 0.342087 | -5.154846 | -5.839022 | 2.1603e-06 | 3.8433 | 8.3025e-06 | 5.6209e-07 | -5.665486 | 0.5847043 | -5.080791 | -6.250194 | 1.9221e-05 | 10.009 | 0.00019238 | 1.9204e-06 | -4.716224 | 1.000391 | -3.71584 | -5.716608
0.1 | 1.8757e-06 | 2.2538 | 4.2274e-06 | 8.3221e-07 | -5.726837 | 0.3529154 | -5.373927 | -6.079767 | 1.3291e-06 | 3.873 | 5.1475e-06 | 3.4317e-07 | -5.876442 | 0.5880475 | -5.288404 | -6.464491 | 1.2921e-05 | 9.8191 | 0.00012687 | 1.3159e-06 | -4.888704 | 0.9920717 | -3.896641 | -5.880777
0.05 | 8.7077e-07 | 2.1871 | 1.9045e-06 | 3.9814e-07 | -6.060097 | 0.3398686 | -5.720219 | -6.399964 | 6.1487e-07 | 3.6456 | 2.2416e-06 | 1.6866e-07 | -6.211217 | 0.561769 | -5.649442 | -6.772988 | 6.6064e-06 | 8.9596 | 5.9191e-05 | 7.3735e-07 | -5.180035 | 0.9522886 | -4.227744 | -6.132326
0 | 1e-08 | 6.1652 | 6.1652e-08 | 1.622e-09 | -8 | 0.7899472 | -7.210053 | -8.789949 | 1e-08 | 7.0773 | 7.0773e-08 | 1.413e-09 | -8 | 0.8498676 | -7.150132 | -8.849858 | 4.209e-07 | 3.0985 | 1.3041e-06 | 1.3584e-07 | -6.375821 | 0.4911515 | -5.884689 | -6.866972
-0.05 | 9.4786e-07 | 1.9699 | 1.8671e-06 | 4.8118e-07 | -6.023256 | 0.2944442 | -5.728832 | -6.317692 | 6.5772e-07 | 4.5485 | 2.9917e-06 | 1.446e-07 | -6.181959 | 0.6578682 | -5.524082 | -6.839832 | 6.1074e-06 | 10.59 | 6.4678e-05 | 5.7671e-07 | -5.214144 | 1.024896 | -4.189243 | -6.239043
-0.1 | 1.9741e-06 | 2.1374 | 4.2195e-06 | 9.236e-07 | -5.704631 | 0.3298858 | -5.374739 | -6.034516 | 1.3705e-06 | 3.9834 | 5.4594e-06 | 3.4406e-07 | -5.863121 | 0.6002539 | -5.262855 | -6.463366 | 1.2966e-05 | 11.218 | 0.00014545 | 1.1559e-06 | -4.887194 | 1.049915 | -3.837286 | -5.93708
-0.15 | 3.3574e-06 | 2.2053 | 7.4039e-06 | 1.5224e-06 | -5.473997 | 0.3434677 | -5.130539 | -5.817471 | 2.2624e-06 | 3.8951 | 8.8121e-06 | 5.8082e-07 | -5.645431 | 0.5905186 | -5.054921 | -6.235958 | 2.2511e-05 | 10.548 | 0.00023745 | 2.1341e-06 | -4.647605 | 1.02317 | -3.624428 | -5.670785
-0.2 | 4.9353e-06 | 2.1764 | 1.0741e-05 | 2.2677e-06 | -5.306686 | 0.3377387 | -4.968955 | -5.644414 | 3.5285e-06 | 3.9337 | 1.388e-05 | 8.9699e-07 | -5.45241 | 0.5948012 | -4.857611 | -6.047212 | 3.1675e-05 | 10.962 | 0.00034722 | 2.8895e-06 | -4.499283 | 1.03989 | -3.459395 | -5.539177
-0.25 | 7.7195e-06 | 1.3411 | 1.0352e-05 | 5.7563e-06 | -5.112411 | 0.1274612 | -4.984976 | -5.239857 | 4.8967e-06 | 3.7856 | 1.8537e-05 | 1.2935e-06 | -5.310097 | 0.5781347 | -4.731961 | -5.888234 | 4.0825e-05 | 11.048 | 0.00045102 | 3.6954e-06 | -4.389074 | 1.043284 | -3.345804 | -5.432339
-0.3 | 8.8129e-06 | 2.2725 | 2.0027e-05 | 3.878e-06 | -5.054881 | 0.3565039 | -4.698384 | -5.411392 | 6.6077e-06 | 3.7372 | 2.4694e-05 | 1.7681e-06 | -5.17995 | 0.5725463 | -4.607409 | -5.752493 | 5.2579e-05 | 10.824 | 0.00056909 | 4.8578e-06 | -4.279188 | 1.034388 | -3.244819 | -5.31356
-0.35 | 1.1158e-05 | 2.3435 | 2.6149e-05 | 4.7611e-06 | -4.952414 | 0.369865 | -4.582545 | -5.322293 | 8.1965e-06 | 3.6212 | 2.9681e-05 | 2.2635e-06 | -5.086372 | 0.5588525 | -4.527521 | -5.64522 | 6.7109e-05 | 11.078 | 0.00074343 | 6.058e-06 | -4.173219 | 1.044461 | -3.12876 | -5.217671
-0.4 | 1.4155e-05 | 2.3512 | 3.3281e-05 | 6.0205e-06 | -4.84909 | 0.3712896 | -4.477804 | -5.220367 | 1.0586e-05 | 3.4202 | 3.6206e-05 | 3.0952e-06 | -4.975268 | 0.5340515 | -4.441219 | -5.509311 | 8.1741e-05 | 10.705 | 0.00087507 | 7.6355e-06 | -4.08756 | 1.029587 | -3.057957 | -5.117163
-0.45 | 1.7216e-05 | 2.3572 | 4.0582e-05 | 7.3037e-06 | -4.764068 | 0.3723964 | -4.391667 | -5.136457 | 1.2458e-05 | 3.2678 | 4.0711e-05 | 3.8124e-06 | -4.904552 | 0.5142555 | -4.390288 | -5.418802 | 0.00010216 | 10.817 | 0.001105 | 9.4441e-06 | -3.990719 | 1.034107 | -2.956638 | -5.024839
-0.5 | 2.0869e-05 | 2.3376 | 4.8785e-05 | 8.9274e-06 | -4.680498 | 0.3687702 | -4.311714 | -5.049275 | 1.5296e-05 | 3.4581 | 5.2895e-05 | 4.4233e-06 | -4.815422 | 0.5388375 | -4.276585 | -5.354254 | 0.00012135 | 10.29 | 0.0012486 | 1.1793e-05 | -3.91596 | 1.012415 | -2.903577 | -4.928376