## average_trace_bin50
C160915
Voltage | mu1 | sigma1 | Gerrup1 | Gerrdn1
-0.5 | 9.3438e-06 | 3.4855 | 3.2568e-05 | 2.6807e-06 | -5.029476 | 0.5422651 | -4.487209 | -5.571752
-0.45 | 7.7776e-06 | 3.3125 | 2.5763e-05 | 2.348e-06 | -5.109154 | 0.5201559 | -4.589004 | -5.629302
-0.4 | 7.0272e-06 | 3.5269 | 2.4784e-05 | 1.9925e-06 | -5.153218 | 0.5473931 | -4.605829 | -5.700602
-0.35 | 6.4862e-06 | 3.8823 | 2.5182e-05 | 1.6707e-06 | -5.18801 | 0.5890891 | -4.59891 | -5.777102
-0.3 | 5.5555e-06 | 3.9664 | 2.2035e-05 | 1.4006e-06 | -5.255277 | 0.5983965 | -4.656887 | -5.853686
-0.25 | 4.4476e-06 | 3.84 | 1.7079e-05 | 1.1582e-06 | -5.351874 | 0.5843312 | -4.767538 | -5.936216
-0.2 | 3.7733e-06 | 4.3475 | 1.6404e-05 | 8.6793e-07 | -5.423279 | 0.6382396 | -4.78505 | -6.061515
-0.15 | 2.7847e-06 | 4.2139 | 1.1735e-05 | 6.6084e-07 | -5.555222 | 0.6246842 | -4.930517 | -6.179904
-0.1 | 2.0234e-06 | 4.648 | 9.4047e-06 | 4.3531e-07 | -5.693918 | 0.6672661 | -5.026655 | -6.361201
-0.05 | 1.0537e-06 | 5.2232 | 5.5034e-06 | 2.0173e-07 | -5.977283 | 0.7179367 | -5.259369 | -6.69523
0 | 1e-08 | 13.929 | 1.3929e-07 | 7.1792e-10 | -8 | 1.14392 | -6.85608 | -9.143924
0.05 | 1.2793e-06 | 4.9695 | 6.3573e-06 | 2.5742e-07 | -5.893028 | 0.6963127 | -5.196727 | -6.589358
0.1 | 2.5953e-06 | 4.8782 | 1.266e-05 | 5.3201e-07 | -5.585812 | 0.6882596 | -4.897566 | -6.27408
0.15 | 3.9699e-06 | 4.6782 | 1.8572e-05 | 8.486e-07 | -5.40122 | 0.6700788 | -4.731141 | -6.071297
0.2 | 5.7195e-06 | 4.6524 | 2.6609e-05 | 1.2294e-06 | -5.242642 | 0.667677 | -4.574971 | -5.910307
0.25 | 7.2488e-06 | 4.3257 | 3.1356e-05 | 1.6757e-06 | -5.139734 | 0.6360564 | -4.503679 | -5.775804
0.3 | 1.0093e-05 | 4.7343 | 4.7782e-05 | 2.1319e-06 | -4.99598 | 0.6752558 | -4.320736 | -5.671233
0.35 | 1.2667e-05 | 4.6786 | 5.9262e-05 | 2.7074e-06 | -4.897326 | 0.6701159 | -4.227224 | -5.567448
0.4 | 1.5981e-05 | 4.6735 | 7.4687e-05 | 3.4195e-06 | -4.796396 | 0.6696422 | -4.126755 | -5.466037
0.45 | 1.9838e-05 | 4.6804 | 9.2851e-05 | 4.2387e-06 | -4.702502 | 0.670283 | -4.032213 | -5.372767
0.5 | 2.5133e-05 | 4.66 | 0.00011712 | 5.3934e-06 | -4.599756 | 0.6683859 | -3.931369 | -5.268137